## Sheet1
达州市中心医院复印纸采购项目清单及技术参数要求
序号 | 名称 | 规格及要求 | 单位 | 拟采购数量 | 供应商报价
1 | A5-白色复印纸 | 定量（g/㎡）:80克，纸张规格: A5，标注净含量（张/包）:500张/包，厚度（μm）≥98，挺度（恒速弯曲法纵向）（mN）≥80，挺度（恒速弯曲法横向）（mN）≥35，平滑度（反面）（s）≥15，平滑度（正面）（s）≥15，不透明度（%）≥88，尘埃度（0.3mm²-1.5mm²）（个/㎡）≤80，尘埃度（＞1.5mm²）（个/㎡）=0，交货水分（%）：3.5-7.0，纸张颜色：白色，基本尺寸(mm)：148*210 | 本 | 3243
2 | A5-彩色复印纸 | 定量（g/㎡）:70克，纸张规格: A5，标注净含量（张/包）:500张/包，厚度（μm）≥88，挺度（恒速弯曲法纵向）（mN）≥65，挺度（恒速弯曲法横向）（mN）≥26，平滑度（反面）（s）≥15，平滑度（正面）（s）≥15，不透明度（%）≥86，尘埃度（0.3mm²-1.5mm²）（个/㎡）≤80，尘埃度（＞1.5mm²）（个/㎡）=0，交货水分（%）：3.5-7.0，纸张颜色：绿色、黄色、粉色、红色，基本尺寸(mm)：148*210 | 本 | 1088
3 | A4-白色复印纸 | 定量（g/㎡）:80克，纸张规格: A4，标注净含量（张/包）:500张/包，厚度（μm）≥98，挺度（恒速弯曲法纵向）（mN）≥80，挺度（恒速弯曲法横向）（mN）≥35，平滑度（反面）（s）≥15，平滑度（正面）（s）≥15，不透明度（%）≥88，尘埃度（0.3mm²-1.5mm²）（个/㎡）≤80，尘埃度（＞1.5mm²）（个/㎡）=0，交货水分（%）：3.5-7.0，纸张颜色：白色，基本尺寸(mm)：210*297 | 本 | 24177
4 | A3-白色复印纸 | 定量（g/㎡）:80克，纸张规格: A3，标注净含量（张/包）:500张/包，厚度（μm）≥98，挺度（恒速弯曲法纵向）（mN）≥80，挺度（恒速弯曲法横向）（mN）≥35，平滑度（反面）（s）≥15，平滑度（正面）（s）≥15，不透明度（%）≥88，尘埃度（0.3mm²-1.5mm²）（个/㎡）≤80，尘埃度（＞1.5mm²）（个/㎡）=0，交货水分（%）：3.5-7.0，纸张颜色白色，基本尺寸(mm)：297*420 | 本 | 10
5 | 彩喷纸 | 定量（g/㎡）:108克，纸张规格: A4；标注净含量（张/包）:100张/本，厚度（mm）≥0.13，平滑度（反面）（s）≥30，平滑度（正面）（s）≥30，交货水分（%）：4-7.0，尘埃度（0.2mm²-0.4mm²）（个/㎡）≤3，纸张颜色白色，基本尺寸(mm)：210*297 | 本 | 2512
6 | 针式电脑打印纸 | 定量（g/㎡）:50克；每盒份数:500份，基本尺寸(mm)：241*280，每份两联一等分，颜色：上白下白 | 盒 | 67
7 | 针式电脑打印纸 | 定量（g/㎡）:50克；每盒份数:500份，基本尺寸(mm)：241*140，每份两联二等分，颜色：上白下红 | 盒 | 142